## Лист1 (hidden)
проход % | 1
8 | 1 | 2 | 3 | 4 | Общий итог
0 | 0 | 0 | 0 | 0 | 0
0.00125 | 0.07666667 | 0.015 | 0.09 | 0.03 | 0.05291667
0.0025 | 0.1533333 | 0.03 | 0.18 | 0.06 | 0.1058333
0.005 | 0.23 | 0.045 | 0.27 | 0.09 | 0.15875
0.01 | 1.664433 | 0.32745 | 1.8306 | 0.6288 | 1.112821
0.02 | 3.098867 | 0.6099 | 3.3912 | 1.1676 | 2.066892
0.04 | 4.5333 | 0.89235 | 4.9518 | 1.7064 | 3.0209625
0.08 | 10.24123 | 1.733837 | 8.02375 | 4.977 | 6.243953
0.16 | 15.94915 | 2.575325 | 11.0957 | 8.2476 | 9.466944
0.32 | 42.23571 | 25.15894 | 27.3266 | 20.0976 | 28.70471
0.64 | 84.17607 | 72.50529 | 56.0287 | 45.504 | 64.55352
1.28 | 95.99026 | 93.40504 | 78.4035 | 73.2804 | 85.2698
2.5 | 98.05774 | 98.55569 | 88.949 | 92.2404 | 94.45071
5 | 98.55 | 99.15 | 91.7 | 94.8 | 96.05
10 | 99.25 | 99.65 | 96.05 | 97.8 | 98.1875
20 | 99.5 | 99.76667 | 97.36667 | 98.53333 | 98.79167
40 | 99.75 | 99.88333 | 98.68333 | 99.26667 | 99.39583
80 | 100 | 100 | 100 | 100 | 100
Общий итог | 47.41426 | 44.12799 | 42.46338 | 41.02388 | 43.75738

## Лист3 (hidden)
% | 1
6 | 1 | 2 | 3 | 4 | Общий итог
0 | 100 | 100 | 100 | 100 | 100
0.16 | 83.81618 | 97.4026 | 87.9 | 91.3 | 90.1047
0.315 | 57.14286 | 74.62537 | 70.2 | 78.8 | 70.19206
0.48 | 35.86414 | 50.74925 | 54.55 | 65.4 | 51.64085
0.63 | 14.58541 | 26.87313 | 38.9 | 52 | 33.08964
0.8 | 11.58841 | 21.6034 | 32.8 | 44.675 | 27.6667
0.96 | 8.591409 | 16.33367 | 26.7 | 37.35 | 22.24377
1.12 | 5.594406 | 11.06394 | 20.6 | 30.025 | 16.82084
1.25 | 2.597403 | 5.794206 | 14.5 | 22.7 | 11.3979
1.44 | 2.335165 | 5.144855 | 13.0625 | 20.2 | 10.18563
1.6 | 2.072927 | 4.495504 | 11.625 | 17.7 | 8.973358
1.76 | 1.810689 | 3.846154 | 10.1875 | 15.2 | 7.761086
1.92 | 1.548452 | 3.196803 | 8.75 | 12.7 | 6.548814
2.08 | 1.286214 | 2.547453 | 7.3125 | 10.2 | 5.336542
2.24 | 1.023976 | 1.898102 | 5.875 | 7.7 | 4.124269
2.4 | 0.7617383 | 1.248751 | 4.4375 | 5.2 | 2.911997
2.5 | 0.4995005 | 0.5994006 | 3 | 2.7 | 1.699725
2.72 | 0.4662005 | 0.5594406 | 2.8 | 2.52 | 1.58641
2.88 | 0.4329004 | 0.5194805 | 2.6 | 2.34 | 1.473095
3.04 | 0.3996004 | 0.4795205 | 2.4 | 2.16 | 1.35978
3.2 | 0.3663004 | 0.4395604 | 2.2 | 1.98 | 1.246465
3.36 | 0.3330003 | 0.3996004 | 2 | 1.8 | 1.13315
3.52 | 0.2997003 | 0.3596404 | 1.8 | 1.62 | 1.019835
3.68 | 0.2664003 | 0.3196803 | 1.6 | 1.44 | 0.9065201
3.84 | 0.2331002 | 0.2797203 | 1.4 | 1.26 | 0.7932051
4 | 0.1998002 | 0.2397602 | 1.2 | 1.08 | 0.6798901
4.16 | 0.1665002 | 0.1998002 | 1 | 0.9 | 0.5665751
4.32 | 0.1332001 | 0.1598402 | 0.8 | 0.72 | 0.4532601
4.48 | 0.0999001 | 0.1198801 | 0.6 | 0.54 | 0.3399451
4.64 | 0.06660007 | 0.07992008 | 0.4 | 0.36 | 0.22663
4.8 | 0.03330003 | 0.03996004 | 0.2 | 0.18 | 0.113315
5 | 0 | 0 | 0 | 0 | 0
Общий итог | 10.45673 | 13.48807 | 16.60625 | 19.7734375 | 15.08112

## Протокол
АО "ЛСР. Базовые" | [16 empty] | № пробы | Ч.О.в г. | Ч.О.в % | П.О.в % | Проход | Размер сита | Ч.О.% | Размер сита | Проход | П.О.%
Ленинградская область, Всеволожский р-н, п. Манушкино
Свидетельство об аттестации испытательной (аналитической) лаборатории № SP01.01.106.047
Действительно до "11" июня 2024 г.
[17 empty] | 1 | 2 | 3 | 4 | 5 | 6 | 7 | 8 | 9 | 10
[17 empty] | 1 |  | 16.18382 | 100 | 0 | 0 | 4.6 | 0 | 0 | 100
Результаты испытаний песков. | [16 empty] | 1 |  | 26.67333 | 83.81618 | 16.18382 | 0.16 |  | 0.00125 | 0.07666667 | 99.92333
выпускаемых АО "ЛСР. Базовые" в соответствии с требованиями ГОСТ 8736-2014 | [16 empty] | 1 |  | 42.55744 | 57.14286 | 42.85714 | 0.315 |  | 0.0025 | 0.1533333 | 99.84667
"Песок для строительных работ. Технические условия" | [16 empty] | 1 |  |  | 35.86414 | 64.13586 | 0.48 |  | 0.005 | 0.23 | 99.77
Цех "Манушкино" | [16 empty] | 1 |  | 11.98801 | 14.58541 | 85.41459 | 0.63 |  | 0.01 | 1.664433 | 98.33557
[17 empty] | 1 |  |  | 11.58841 | 88.41159 | 0.8 |  | 0.02 | 3.098867 | 96.90113
Место отбора проб | Содержание гравия |  | Зерновой состав песка | [5 empty] | Мкр | Сод. Частиц < 0,05 мм | Сод. Частиц <0,005 мм | Сод.глины в комках | Кф. м/сут | Влажн.% | Заключение | Невязка | 1 |  |  | 8.591409 | 91.40859 | 0.96 | 11.58382 | 0.04 | 4.5333 | 95.4667
| 10 | 5 | 2.5 | 1.25 | 0.63 | 0.315 | 0.16 | <0,16 | [8 empty] | 1 |  |  | 5.594406 | 94.40559 | 1.12 |  | 0.08 | 10.24123 | 89.75877
| г,% по массе |  | г.,% по массе | [6 empty] | % по массе | [6 empty] | 1 |  | 2.097902 | 2.597403 | 97.4026 | 1.25 | 26.67333 | 0.16 | 15.94915 | 84.05085
Обогащенный | 15 | 14 | 5 | 21 | 120 | 426 | 267 | 162 | 1.586414 | 4.6 | 0 | 0 | 0.4202995 | 6.3 | Мелкий | <2 | 1 |  |  | 2.335165 | 97.66484 | 1.44 | 42.55744 | 0.32 | 42.23571 | 57.76429
Карта №3 Зона А | 0.75 | 0.7 | 0.4995005 | 2.097902 | 11.98801 | 42.55744 | 26.67333 | 16.18382 | [6 empty] | Не соотв. ГОСТ |  | 1 |  |  | 2.072927 | 97.92707 | 1.6 | 11.98801 | 0.64 | 84.17607 | 15.82393
1 | 0.75 | 1.45 | 0.4995005 | 2.597403 | 14.58541 | 57.14286 | 83.81618 | 100 | [6 empty] | по 10. |  | 1 |  |  | 1.810689 | 98.18931 | 1.76 | 2.097902 | 1.28 | 95.99026 | 4.00974
Обогащенный | 7 | 10 | 6 | 52 | 211 | 478 | 228 | 26 | 2.052947 | 0.9 | 0 | 0 | 17.87586 | 4.1 | Средний | <2 | 1 |  |  | 1.548452 | 98.45155 | 1.92 | 0.4995005 | 2.5 | 98.05774 | 1.942258
Карта №3 Зона Б | 0.35 | 0.5 | 0.5994006 | 5.194805 | 21.07892 | 47.75225 | 22.77722 | 2.597403 | [6 empty] | Не соотв. ГОСТ |  | 1 |  |  | 1.286214 | 98.71379 | 2.08 | 0.7 | 5 | 98.55 | 1.45
2 | 0.35 | 0.85 | 0.5994006 | 5.794206 | 26.87313 | 74.62537 | 97.4026 | 100 | [6 empty] | по 0,63. |  | 1 |  |  | 1.023976 | 98.97602 | 2.24 | 0.75 | 10 | 99.25 | 0.75
Обогащенный | 79 | 87 | 30 | 115 | 244 | 313 | 177 | 121 | 2.145 | 5.4 | 0 | 0 | 0.6348808 | 5.3 | Средний | <2 | 1 |  |  | 0.7617383 | 99.23826 | 2.4 |  | 20 | 99.5 | 0.5
Карта №1 Зона Б | 3.95 | 4.35 | 3 | 11.5 | 24.4 | 31.3 | 17.7 | 12.1 | [6 empty] | Не соотв. ГОСТ |  | 1 |  | 0.4995005 | 0.4995005 | 99.5005 | 2.5 |  | 40 | 99.75 | 0.25
3 | 3.95 | 8.3 | 3 | 14.5 | 38.9 | 70.2 | 87.9 | 100 | [6 empty] | по <0,05. |  | 1 |  |  | 0.4662005 | 99.5338 | 2.72 | 0 | 80 | 100 | 0
Обогащенный | 44 | 60 | 27 | 200 | 293 | 268 | 125 | 87 | 2.475 | 1.8 | 0 | 0 | 10.0946 | 5 | Средний | <2 | 1 |  |  | 0.4329004 | 99.5671 | 2.88
Карта №1 Зона В | 2.2 | 3 | 2.7 | 20 | 29.3 | 26.8 | 12.5 | 8.7 | [6 empty] | Не соотв. ГОСТ |  | 1 |  |  | 0.3996004 | 99.6004 | 3.04
4 | 2.2 | 5.2 | 2.7 | 22.7 | 52 | 78.8 | 91.3 | 100 | [6 empty] | по 0,63. |  | 1 |  |  | 0.3663004 | 99.6337 | 3.2
| 0 | 0 | 0 | 0 | 0 | 0 | 0 | 0 | #DIV/0! | 0 | 0 | 0 |  | 0 |  | >2 | 1 |  |  | 0.3330003 | 99.667 | 3.36
| 0 | 0 | #DIV/0! | #DIV/0! | #DIV/0! | #DIV/0! | #DIV/0! | #DIV/0! | [8 empty] | 1 |  |  | 0.2997003 | 99.7003 | 3.52
5 | 0 | 0 | #DIV/0! | #DIV/0! | #DIV/0! | #DIV/0! | #DIV/0! | #DIV/0! | [8 empty] | 1 |  |  | 0.2664003 | 99.7336 | 3.68
| 0 | 0 | 0 | 0 | 0 | 0 | 0 | 0 | #DIV/0! | 0 | 0 | 0 |  | 0 |  | >2 | 1 |  |  | 0.2331002 | 99.7669 | 3.84
| 0 | 0 | #DIV/0! | #DIV/0! | #DIV/0! | #DIV/0! | #DIV/0! | #DIV/0! | [8 empty] | 1 |  |  | 0.1998002 | 99.8002 | 4
6 | 0 | 0 | #DIV/0! | #DIV/0! | #DIV/0! | #DIV/0! | #DIV/0! | #DIV/0! | [8 empty] | 1 |  |  | 0.1665002 | 99.8335 | 4.16
| 0 | 0 | 0 | 0 | 0 | 0 | 0 | 0 | #DIV/0! | 0 | 0 | 0 |  | 0 |  | >2 | 1 |  |  | 0.1332001 | 99.8668 | 4.32
| 0 | 0 | #DIV/0! | #DIV/0! | #DIV/0! | #DIV/0! | #DIV/0! | #DIV/0! | [8 empty] | 1 |  |  | 0.0999001 | 99.9001 | 4.48
7 | 0 | 0 | #DIV/0! | #DIV/0! | #DIV/0! | #DIV/0! | #DIV/0! | #DIV/0! | [8 empty] | 1 |  |  | 0.06660007 | 99.9334 | 4.64
| 0 | 0 | 0 | 0 | 0 | 0 | 0 | 0 | #DIV/0! | 0 | 0 | 0 |  | 0 |  | >2 | 1 |  |  | 0.03330003 | 99.9667 | 4.8
| 0 | 0 | #DIV/0! | #DIV/0! | #DIV/0! | #DIV/0! | #DIV/0! | #DIV/0! | [8 empty] | 1 |  | 0 | 0 | 100 | 5
8 | 0 | 0 | #DIV/0! | #DIV/0! | #DIV/0! | #DIV/0! | #DIV/0! | #DIV/0! | [8 empty] | 2 |  | 2.597403 | 100 | 0 | 0 | 0.9 | 0 | 0 | 100
[17 empty] | 2 |  | 22.77722 | 97.4026 | 2.597403 | 0.16 |  | 0.00125 | 0.015 | 99.985
[17 empty] | 2 |  | 47.75225 | 74.62537 | 25.37463 | 0.315 |  | 0.0025 | 0.03 | 99.97
Примечание: | [16 empty] | 2 |  |  | 50.74925 | 49.25075 | 0.48 |  | 0.005 | 0.045 | 99.955
| 1.Органические примеси - окраска раствора светлее эталона | [15 empty] | 2 |  | 21.07892 | 26.87313 | 73.12687 | 0.63 |  | 0.01 | 0.32745 | 99.67255
[17 empty] | 2 |  |  | 21.6034 | 78.3966 | 0.8 |  | 0.02 | 0.6099 | 99.3901
[17 empty] | 2 |  |  | 16.33367 | 83.66633 | 0.96 | 1.697403 | 0.04 | 0.89235 | 99.10765
Отбор проб произвел: |  | Инж. по качеству: | [8 empty] | Топтыгина К.К. | [5 empty] | 2 |  |  | 11.06394 | 88.93606 | 1.12 |  | 0.08 | 1.733837 | 98.26616
[17 empty] | 2 |  | 5.194805 | 5.794206 | 94.20579 | 1.25 | 22.77722 | 0.16 | 2.575325 | 97.42468
[17 empty] | 2 |  |  | 5.144855 | 94.85514 | 1.44 | 47.75225 | 0.32 | 25.15894 | 74.84106
Дата отбора проб: | [10 empty] | 2022-06-15 | [5 empty] | 2 |  |  | 4.495504 | 95.5045 | 1.6 | 21.07892 | 0.64 | 72.50529 | 27.49471
[17 empty] | 2 |  |  | 3.846154 | 96.15385 | 1.76 | 5.194805 | 1.28 | 93.40504 | 6.594955
Испытания провел: |  | Инж. по качеству: | [8 empty] | Топтыгина К.К. | [5 empty] | 2 |  |  | 3.196803 | 96.8032 | 1.92 | 0.5994006 | 2.5 | 98.55569 | 1.444306
[17 empty] | 2 |  |  | 2.547453 | 97.45255 | 2.08 | 0.5 | 5 | 99.15 | 0.85
[17 empty] | 2 |  |  | 1.898102 | 98.1019 | 2.24 | 0.35 | 10 | 99.65 | 0.35
Дата проведения испытаний: | [10 empty] | 2022-06-16 | [5 empty] | 2 |  |  | 1.248751 | 98.75125 | 2.4 |  | 20 | 99.76667 | 0.2333333
[17 empty] | 2 |  | 0.5994006 | 0.5994006 | 99.4006 | 2.5 |  | 40 | 99.88333 | 0.1166667
[17 empty] | 2 |  |  | 0.5594406 | 99.44056 | 2.72 | 0 | 80 | 100 | 0
[17 empty] | 2 |  |  | 0.5194805 | 99.48052 | 2.88
[17 empty] | 2 |  |  | 0.4795205 | 99.52048 | 3.04
[17 empty] | 2 |  |  | 0.4395604 | 99.56044 | 3.2
[17 empty] | 2 |  |  | 0.3996004 | 99.6004 | 3.36
[17 empty] | 2 |  |  | 0.3596404 | 99.64036 | 3.52
[17 empty] | 2 |  |  | 0.3196803 | 99.68032 | 3.68
[17 empty] | 2 |  |  | 0.2797203 | 99.72028 | 3.84
[17 empty] | 2 |  |  | 0.2397602 | 99.76024 | 4
[17 empty] | 2 |  |  | 0.1998002 | 99.8002 | 4.16
[17 empty] | 2 |  |  | 0.1598402 | 99.84016 | 4.32
[17 empty] | 2 |  |  | 0.1198801 | 99.88012 | 4.48
[17 empty] | 2 |  |  | 0.07992008 | 99.92008 | 4.64
[17 empty] | 2 |  |  | 0.03996004 | 99.96004 | 4.8
[17 empty] | 2 |  | 0 | 0 | 100 | 5
[17 empty] | 3 |  | 12.1 | 100 | 0 | 0 | 5.4 | 0 | 0 | 100
[17 empty] | 3 |  | 17.7 | 87.9 | 12.1 | 0.16 |  | 0.00125 | 0.09 | 99.91
[17 empty] | 3 |  | 31.3 | 70.2 | 29.8 | 0.315 |  | 0.0025 | 0.18 | 99.82
[17 empty] | 3 |  |  | 54.55 | 45.45 | 0.48 |  | 0.005 | 0.27 | 99.73
[17 empty] | 3 |  | 24.4 | 38.9 | 61.1 | 0.63 |  | 0.01 | 1.8306 | 98.1694
[17 empty] | 3 |  |  | 32.8 | 67.2 | 0.8 |  | 0.02 | 3.3912 | 96.6088
[17 empty] | 3 |  |  | 26.7 | 73.3 | 0.96 | 6.7 | 0.04 | 4.9518 | 95.0482
[17 empty] | 3 |  |  | 20.6 | 79.4 | 1.12 |  | 0.08 | 8.02375 | 91.97625
[17 empty] | 3 |  | 11.5 | 14.5 | 85.5 | 1.25 | 17.7 | 0.16 | 11.0957 | 88.9043
[17 empty] | 3 |  |  | 13.0625 | 86.9375 | 1.44 | 31.3 | 0.32 | 27.3266 | 72.6734
[17 empty] | 3 |  |  | 11.625 | 88.375 | 1.6 | 24.4 | 0.64 | 56.0287 | 43.9713
[17 empty] | 3 |  |  | 10.1875 | 89.8125 | 1.76 | 11.5 | 1.28 | 78.4035 | 21.5965
[17 empty] | 3 |  |  | 8.75 | 91.25 | 1.92 | 3 | 2.5 | 88.949 | 11.051
[17 empty] | 3 |  |  | 7.3125 | 92.6875 | 2.08 | 4.35 | 5 | 91.7 | 8.3
[17 empty] | 3 |  |  | 5.875 | 94.125 | 2.24 | 3.95 | 10 | 96.05 | 3.95
[17 empty] | 3 |  |  | 4.4375 | 95.5625 | 2.4 |  | 20 | 97.36667 | 2.633333
[17 empty] | 3 |  | 3 | 3 | 97 | 2.5 |  | 40 | 98.68333 | 1.316667
[17 empty] | 3 |  |  | 2.8 | 97.2 | 2.72 | 0 | 80 | 100 | 0
[17 empty] | 3 |  |  | 2.6 | 97.4 | 2.88
[17 empty] | 3 |  |  | 2.4 | 97.6 | 3.04
[17 empty] | 3 |  |  | 2.2 | 97.8 | 3.2
[17 empty] | 3 |  |  | 2 | 98 | 3.36
[17 empty] | 3 |  |  | 1.8 | 98.2 | 3.52
[17 empty] | 3 |  |  | 1.6 | 98.4 | 3.68
[17 empty] | 3 |  |  | 1.4 | 98.6 | 3.84
[17 empty] | 3 |  |  | 1.2 | 98.8 | 4
[17 empty] | 3 |  |  | 1 | 99 | 4.16
[17 empty] | 3 |  |  | 0.8 | 99.2 | 4.32
[17 empty] | 3 |  |  | 0.6 | 99.4 | 4.48
[17 empty] | 3 |  |  | 0.4 | 99.6 | 4.64
[17 empty] | 3 |  |  | 0.2 | 99.8 | 4.8
[17 empty] | 3 |  | 0 | 0 | 100 | 5
[17 empty] | 4 |  | 8.7 | 100 | 0 | 0 | 1.8 | 0 | 0 | 100
[17 empty] | 4 |  | 12.5 | 91.3 | 8.7 | 0.16 |  | 0.00125 | 0.03 | 99.97
[17 empty] | 4 |  | 26.8 | 78.8 | 21.2 | 0.315 |  | 0.0025 | 0.06 | 99.94
[17 empty] | 4 |  |  | 65.4 | 34.6 | 0.48 |  | 0.005 | 0.09 | 99.91
[17 empty] | 4 |  | 29.3 | 52 | 48 | 0.63 |  | 0.01 | 0.6288 | 99.3712
[17 empty] | 4 |  |  | 44.675 | 55.325 | 0.8 |  | 0.02 | 1.1676 | 98.8324
[17 empty] | 4 |  |  | 37.35 | 62.65 | 0.96 | 6.9 | 0.04 | 1.7064 | 98.2936
[17 empty] | 4 |  |  | 30.025 | 69.975 | 1.12 |  | 0.08 | 4.977 | 95.023
[17 empty] | 4 |  | 20 | 22.7 | 77.3 | 1.25 | 12.5 | 0.16 | 8.2476 | 91.7524
[17 empty] | 4 |  |  | 20.2 | 79.8 | 1.44 | 26.8 | 0.32 | 20.0976 | 79.9024
[17 empty] | 4 |  |  | 17.7 | 82.3 | 1.6 | 29.3 | 0.64 | 45.504 | 54.496
[17 empty] | 4 |  |  | 15.2 | 84.8 | 1.76 | 20 | 1.28 | 73.2804 | 26.7196
[17 empty] | 4 |  |  | 12.7 | 87.3 | 1.92 | 2.7 | 2.5 | 92.2404 | 7.7596
[17 empty] | 4 |  |  | 10.2 | 89.8 | 2.08 | 3 | 5 | 94.8 | 5.2
[17 empty] | 4 |  |  | 7.7 | 92.3 | 2.24 | 2.2 | 10 | 97.8 | 2.2
[17 empty] | 4 |  |  | 5.2 | 94.8 | 2.4 |  | 20 | 98.53333 | 1.466667
[17 empty] | 4 |  | 2.7 | 2.7 | 97.3 | 2.5 |  | 40 | 99.26667 | 0.7333333
[17 empty] | 4 |  |  | 2.52 | 97.48 | 2.72 | 0 | 80 | 100 | 0
[17 empty] | 4 |  |  | 2.34 | 97.66 | 2.88
[17 empty] | 4 |  |  | 2.16 | 97.84 | 3.04
[17 empty] | 4 |  |  | 1.98 | 98.02 | 3.2
[17 empty] | 4 |  |  | 1.8 | 98.2 | 3.36
[17 empty] | 4 |  |  | 1.62 | 98.38 | 3.52
[17 empty] | 4 |  |  | 1.44 | 98.56 | 3.68
[17 empty] | 4 |  |  | 1.26 | 98.74 | 3.84
[17 empty] | 4 |  |  | 1.08 | 98.92 | 4
[17 empty] | 4 |  |  | 0.9 | 99.1 | 4.16
[17 empty] | 4 |  |  | 0.72 | 99.28 | 4.32
[17 empty] | 4 |  |  | 0.54 | 99.46 | 4.48
[17 empty] | 4 |  |  | 0.36 | 99.64 | 4.64
[17 empty] | 4 |  |  | 0.18 | 99.82 | 4.8
[17 empty] | 4 |  | 0 | 0 | 100 | 5
[17 empty] | 5 |  | #DIV/0! | #DIV/0! | #DIV/0! | 0 | 0 | 0 | 0 | 100
[17 empty] | 5 |  | #DIV/0! | #DIV/0! | #DIV/0! | 0.16 |  | 0.00125 | 0 | 100
[17 empty] | 5 |  | #DIV/0! | #DIV/0! | #DIV/0! | 0.315 |  | 0.0025 | 0 | 100
[17 empty] | 5 |  |  | #DIV/0! | #DIV/0! | 0.48 |  | 0.005 | 0 | 100
[17 empty] | 5 |  | #DIV/0! | #DIV/0! | #DIV/0! | 0.63 |  | 0.01 | #DIV/0! | #DIV/0!
[17 empty] | 5 |  |  | #DIV/0! | #DIV/0! | 0.8 |  | 0.02 | #DIV/0! | #DIV/0!
[17 empty] | 5 |  |  | #DIV/0! | #DIV/0! | 0.96 | #DIV/0! | 0.04 | #DIV/0! | #DIV/0!
[17 empty] | 5 |  |  | #DIV/0! | #DIV/0! | 1.12 |  | 0.08 | #DIV/0! | #DIV/0!
[17 empty] | 5 |  | #DIV/0! | #DIV/0! | #DIV/0! | 1.25 | #DIV/0! | 0.16 | #DIV/0! | #DIV/0!
[17 empty] | 5 |  |  | #DIV/0! | #DIV/0! | 1.44 | #DIV/0! | 0.32 | #DIV/0! | #DIV/0!
[17 empty] | 5 |  |  | #DIV/0! | #DIV/0! | 1.6 | #DIV/0! | 0.64 | #DIV/0! | #DIV/0!
[17 empty] | 5 |  |  | #DIV/0! | #DIV/0! | 1.76 | #DIV/0! | 1.28 | #DIV/0! | #DIV/0!
[17 empty] | 5 |  |  | #DIV/0! | #DIV/0! | 1.92 | #DIV/0! | 2.5 | #DIV/0! | #DIV/0!
[17 empty] | 5 |  |  | #DIV/0! | #DIV/0! | 2.08 | 0 | 5 | 100 | 0
[17 empty] | 5 |  |  | #DIV/0! | #DIV/0! | 2.24 | 0 | 10 | 100 | 0
[17 empty] | 5 |  |  | #DIV/0! | #DIV/0! | 2.4 |  | 20 | 100 | 0
[17 empty] | 5 |  | #DIV/0! | #DIV/0! | #DIV/0! | 2.5 |  | 40 | 100 | 0
[17 empty] | 5 |  |  | #DIV/0! | #DIV/0! | 2.72 | 0 | 80 | 100 | 0
[17 empty] | 5 |  |  | #DIV/0! | #DIV/0! | 2.88
[17 empty] | 5 |  |  | #DIV/0! | #DIV/0! | 3.04
[17 empty] | 5 |  |  | #DIV/0! | #DIV/0! | 3.2
[17 empty] | 5 |  |  | #DIV/0! | #DIV/0! | 3.36
[17 empty] | 5 |  |  | #DIV/0! | #DIV/0! | 3.52
[17 empty] | 5 |  |  | #DIV/0! | #DIV/0! | 3.68
[17 empty] | 5 |  |  | #DIV/0! | #DIV/0! | 3.84
[17 empty] | 5 |  |  | #DIV/0! | #DIV/0! | 4
[17 empty] | 5 |  |  | #DIV/0! | #DIV/0! | 4.16
[17 empty] | 5 |  |  | #DIV/0! | #DIV/0! | 4.32
[17 empty] | 5 |  |  | #DIV/0! | #DIV/0! | 4.48
[17 empty] | 5 |  |  | #DIV/0! | #DIV/0! | 4.64
[17 empty] | 5 |  |  | #DIV/0! | #DIV/0! | 4.8
[17 empty] | 5 |  | 0 | 0 | 100 | 5
[17 empty] | 6 |  | #DIV/0! | #DIV/0! | #DIV/0! | 0 | 0 | 0 | 0 | 100
[17 empty] | 6 |  | #DIV/0! | #DIV/0! | #DIV/0! | 0.16 |  | 0.00125 | 0 | 100
[17 empty] | 6 |  | #DIV/0! | #DIV/0! | #DIV/0! | 0.315 |  | 0.0025 | 0 | 100
[17 empty] | 6 |  |  | #DIV/0! | #DIV/0! | 0.48 |  | 0.005 | 0 | 100
[17 empty] | 6 |  | #DIV/0! | #DIV/0! | #DIV/0! | 0.63 |  | 0.01 | #DIV/0! | #DIV/0!
[17 empty] | 6 |  |  | #DIV/0! | #DIV/0! | 0.8 |  | 0.02 | #DIV/0! | #DIV/0!
[17 empty] | 6 |  |  | #DIV/0! | #DIV/0! | 0.96 | #DIV/0! | 0.04 | #DIV/0! | #DIV/0!
[17 empty] | 6 |  |  | #DIV/0! | #DIV/0! | 1.12 |  | 0.08 | #DIV/0! | #DIV/0!
[17 empty] | 6 |  | #DIV/0! | #DIV/0! | #DIV/0! | 1.25 | #DIV/0! | 0.16 | #DIV/0! | #DIV/0!
[17 empty] | 6 |  |  | #DIV/0! | #DIV/0! | 1.44 | #DIV/0! | 0.32 | #DIV/0! | #DIV/0!
[17 empty] | 6 |  |  | #DIV/0! | #DIV/0! | 1.6 | #DIV/0! | 0.64 | #DIV/0! | #DIV/0!
[17 empty] | 6 |  |  | #DIV/0! | #DIV/0! | 1.76 | #DIV/0! | 1.28 | #DIV/0! | #DIV/0!
[17 empty] | 6 |  |  | #DIV/0! | #DIV/0! | 1.92 | #DIV/0! | 2.5 | #DIV/0! | #DIV/0!
[17 empty] | 6 |  |  | #DIV/0! | #DIV/0! | 2.08 | 0 | 5 | 100 | 0
[17 empty] | 6 |  |  | #DIV/0! | #DIV/0! | 2.24 | 0 | 10 | 100 | 0
[17 empty] | 6 |  |  | #DIV/0! | #DIV/0! | 2.4 |  | 20 | 100 | 0
[17 empty] | 6 |  | #DIV/0! | #DIV/0! | #DIV/0! | 2.5 |  | 40 | 100 | 0
[17 empty] | 6 |  |  | #DIV/0! | #DIV/0! | 2.72 | 0 | 80 | 100 | 0
[17 empty] | 6 |  |  | #DIV/0! | #DIV/0! | 2.88
[17 empty] | 6 |  |  | #DIV/0! | #DIV/0! | 3.04
[17 empty] | 6 |  |  | #DIV/0! | #DIV/0! | 3.2
[17 empty] | 6 |  |  | #DIV/0! | #DIV/0! | 3.36
[17 empty] | 6 |  |  | #DIV/0! | #DIV/0! | 3.52
[17 empty] | 6 |  |  | #DIV/0! | #DIV/0! | 3.68
[17 empty] | 6 |  |  | #DIV/0! | #DIV/0! | 3.84
[17 empty] | 6 |  |  | #DIV/0! | #DIV/0! | 4
[17 empty] | 6 |  |  | #DIV/0! | #DIV/0! | 4.16
[17 empty] | 6 |  |  | #DIV/0! | #DIV/0! | 4.32
[17 empty] | 6 |  |  | #DIV/0! | #DIV/0! | 4.48
[17 empty] | 6 |  |  | #DIV/0! | #DIV/0! | 4.64
[17 empty] | 6 |  |  | #DIV/0! | #DIV/0! | 4.8
[17 empty] | 6 |  | 0 | 0 | 100 | 5
[17 empty] | 7 |  | #DIV/0! | #DIV/0! | #DIV/0! | 0 | 0 | 0 | 0 | 100
[17 empty] | 7 |  | #DIV/0! | #DIV/0! | #DIV/0! | 0.16 |  | 0.00125 | 0 | 100
[17 empty] | 7 |  | #DIV/0! | #DIV/0! | #DIV/0! | 0.315 |  | 0.0025 | 0 | 100
[17 empty] | 7 |  |  | #DIV/0! | #DIV/0! | 0.48 |  | 0.005 | 0 | 100
[17 empty] | 7 |  | #DIV/0! | #DIV/0! | #DIV/0! | 0.63 |  | 0.01 | #DIV/0! | #DIV/0!
[17 empty] | 7 |  |  | #DIV/0! | #DIV/0! | 0.8 |  | 0.02 | #DIV/0! | #DIV/0!
[17 empty] | 7 |  |  | #DIV/0! | #DIV/0! | 0.96 | #DIV/0! | 0.04 | #DIV/0! | #DIV/0!
[17 empty] | 7 |  |  | #DIV/0! | #DIV/0! | 1.12 |  | 0.08 | #DIV/0! | #DIV/0!
[17 empty] | 7 |  | #DIV/0! | #DIV/0! | #DIV/0! | 1.25 | #DIV/0! | 0.16 | #DIV/0! | #DIV/0!
[17 empty] | 7 |  |  | #DIV/0! | #DIV/0! | 1.44 | #DIV/0! | 0.32 | #DIV/0! | #DIV/0!
[17 empty] | 7 |  |  | #DIV/0! | #DIV/0! | 1.6 | #DIV/0! | 0.64 | #DIV/0! | #DIV/0!
[17 empty] | 7 |  |  | #DIV/0! | #DIV/0! | 1.76 | #DIV/0! | 1.28 | #DIV/0! | #DIV/0!
[17 empty] | 7 |  |  | #DIV/0! | #DIV/0! | 1.92 | #DIV/0! | 2.5 | #DIV/0! | #DIV/0!
[17 empty] | 7 |  |  | #DIV/0! | #DIV/0! | 2.08 | 0 | 5 | 100 | 0
[17 empty] | 7 |  |  | #DIV/0! | #DIV/0! | 2.24 | 0 | 10 | 100 | 0
[17 empty] | 7 |  |  | #DIV/0! | #DIV/0! | 2.4 |  | 20 | 100 | 0
[17 empty] | 7 |  | #DIV/0! | #DIV/0! | #DIV/0! | 2.5 |  | 40 | 100 | 0
[17 empty] | 7 |  |  | #DIV/0! | #DIV/0! | 2.72 | 0 | 80 | 100 | 0
[17 empty] | 7 |  |  | #DIV/0! | #DIV/0! | 2.88
[17 empty] | 7 |  |  | #DIV/0! | #DIV/0! | 3.04
[17 empty] | 7 |  |  | #DIV/0! | #DIV/0! | 3.2
[17 empty] | 7 |  |  | #DIV/0! | #DIV/0! | 3.36
[17 empty] | 7 |  |  | #DIV/0! | #DIV/0! | 3.52
[17 empty] | 7 |  |  | #DIV/0! | #DIV/0! | 3.68
[17 empty] | 7 |  |  | #DIV/0! | #DIV/0! | 3.84
[17 empty] | 7 |  |  | #DIV/0! | #DIV/0! | 4
[17 empty] | 7 |  |  | #DIV/0! | #DIV/0! | 4.16
[17 empty] | 7 |  |  | #DIV/0! | #DIV/0! | 4.32
[17 empty] | 7 |  |  | #DIV/0! | #DIV/0! | 4.48
[17 empty] | 7 |  |  | #DIV/0! | #DIV/0! | 4.64
[17 empty] | 7 |  |  | #DIV/0! | #DIV/0! | 4.8
[17 empty] | 7 |  | 0 | 0 | 100 | 5
[17 empty] | 8 |  | #DIV/0! | #DIV/0! | #DIV/0! | 0 | 0 | 0 | 0 | 100
[17 empty] | 8 |  | #DIV/0! | #DIV/0! | #DIV/0! | 0.16 |  | 0.00125 | 0 | 100
[17 empty] | 8 |  | #DIV/0! | #DIV/0! | #DIV/0! | 0.315 |  | 0.0025 | 0 | 100
[17 empty] | 8 |  |  | #DIV/0! | #DIV/0! | 0.48 |  | 0.005 | 0 | 100
[17 empty] | 8 |  | #DIV/0! | #DIV/0! | #DIV/0! | 0.63 |  | 0.01 | #DIV/0! | #DIV/0!
[17 empty] | 8 |  |  | #DIV/0! | #DIV/0! | 0.8 |  | 0.02 | #DIV/0! | #DIV/0!
[17 empty] | 8 |  |  | #DIV/0! | #DIV/0! | 0.96 | #DIV/0! | 0.04 | #DIV/0! | #DIV/0!
[17 empty] | 8 |  |  | #DIV/0! | #DIV/0! | 1.12 |  | 0.08 | #DIV/0! | #DIV/0!
[17 empty] | 8 |  | #DIV/0! | #DIV/0! | #DIV/0! | 1.25 | #DIV/0! | 0.16 | #DIV/0! | #DIV/0!
[17 empty] | 8 |  |  | #DIV/0! | #DIV/0! | 1.44 | #DIV/0! | 0.32 | #DIV/0! | #DIV/0!
[17 empty] | 8 |  |  | #DIV/0! | #DIV/0! | 1.6 | #DIV/0! | 0.64 | #DIV/0! | #DIV/0!
[17 empty] | 8 |  |  | #DIV/0! | #DIV/0! | 1.76 | #DIV/0! | 1.28 | #DIV/0! | #DIV/0!
[17 empty] | 8 |  |  | #DIV/0! | #DIV/0! | 1.92 | #DIV/0! | 2.5 | #DIV/0! | #DIV/0!
[17 empty] | 8 |  |  | #DIV/0! | #DIV/0! | 2.08 | 0 | 5 | 100 | 0
[17 empty] | 8 |  |  | #DIV/0! | #DIV/0! | 2.24 | 0 | 10 | 100 | 0
[17 empty] | 8 |  |  | #DIV/0! | #DIV/0! | 2.4 |  | 20 | 100 | 0
[17 empty] | 8 |  | #DIV/0! | #DIV/0! | #DIV/0! | 2.5 |  | 40 | 100 | 0
[17 empty] | 8 |  |  | #DIV/0! | #DIV/0! | 2.72 | 0 | 80 | 100 | 0
[17 empty] | 8 |  |  | #DIV/0! | #DIV/0! | 2.88
[17 empty] | 8 |  |  | #DIV/0! | #DIV/0! | 3.04
[17 empty] | 8 |  |  | #DIV/0! | #DIV/0! | 3.2
[17 empty] | 8 |  |  | #DIV/0! | #DIV/0! | 3.36
[17 empty] | 8 |  |  | #DIV/0! | #DIV/0! | 3.52
[17 empty] | 8 |  |  | #DIV/0! | #DIV/0! | 3.68
[17 empty] | 8 |  |  | #DIV/0! | #DIV/0! | 3.84
[17 empty] | 8 |  |  | #DIV/0! | #DIV/0! | 4
[17 empty] | 8 |  |  | #DIV/0! | #DIV/0! | 4.16
[17 empty] | 8 |  |  | #DIV/0! | #DIV/0! | 4.32
[17 empty] | 8 |  |  | #DIV/0! | #DIV/0! | 4.48
[17 empty] | 8 |  |  | #DIV/0! | #DIV/0! | 4.64
[17 empty] | 8 |  |  | #DIV/0! | #DIV/0! | 4.8
[17 empty] | 8 |  |  | 0 | 100 | 5
[19 empty] | Цех Манушкино 15.06.2022 | [5 empty] | 15.06.2022